## Index
	Pipes. Pressure and temperature ratings for carbon steel flanges of material groups 1.1 and 1.2

1	Ratings for Group 1.1
	Carbon Steel Flanges - Pressure and Temperature Ratings - Group 1.1
	Maximum temperature and pressure ratings of flanges conforming dimensions
	ASME B16.5 and materials specification ASTM A-105

2	Ratings for Group 1.2
	Carbon Steel Flanges - Pressure and Temperature Ratings - Group 1.2
	Maximum temperature and pressure ratings of flanges conforming dimensions
	ASME B16.5 and materials specification ASTM A-105

3	B16.5 Table 1A		List of material specifications

## 1. Group 1.1
[1]	ASME B16.5-2003
	Pipe flanges and flanged fitings					Group 1.1 Materials
	NPS 1/2 through NPS 24 Metric/Inch standard
	Page 23

						Materials group
						Group =	1,1	-
						Working pressure class
						WPC =	300	bar
						Operating temperature
						t =	200	ºC
						Pressure rating at temperature
						PR =	43,8	bar

	Maximum temperature and pressure ratings for carbon steel flanges conforming dimensions ASME B16.5 and materials specification ASTM A-105

	ANSI B16.5 - Maximum Pressure and Temperature Ratings - Group 1.1					ANSI B16.5 - Maximum Pressure and Temperature Ratings - Group 1.1

	Carbon Steel Flanges - Pressure and Temperature Ratings - Group 1.1					Carbon Steel Flanges - Pressure and Temperature Ratings - Group 1.1
	Maximum temperature and pressure ratings of flanges conforming dimensions					Maximum temperature and pressure ratings of flanges conforming dimensions
	ASME B16.5 and materials specification ASTM A-105					ASME B16.5 and materials specification ASTM A-105
	Maximum temperature and pressure ratings of flanges conforming dimensions					Maximum temperature and pressure ratings of flanges conforming dimensions
	ASME B16.5 Pipe Flanges and Flanged Fittings - and materials specification					ASME B16.5 Pipe Flanges and Flanged Fittings - and materials specification
	ASTM A-105 Specification for Carbon Steel Forgings for Piping Applications -					ASTM A-105 Specification for Carbon Steel Forgings for Piping Applications -
	temperature in Fahrenheit and pressure in psi.					temperature inCelcius degrees and pressure in bar man.

			Maximum Allowable non-shock Pressure (psig) Group 1.1					Maximum Allowable non-shock Pressure (Bar man) Group 1.1
	Temperature		Pressure Class (lb) (ANSI Class)					Temperature		Pressure Class (lb) (ANSI Class)
	(oF)		150	300	400	600	900	1500	2500			(oC)		150	300	400	600	900	1500	2500
	-20	100	285	740	985	1480	2220	3705	6170			-29	38	19,7	51	68	102	153	255	425
		200	260	680	905	1360	2035	3395	5655				93	17,9	47	62	94	140	234	390
		300	230	655	870	1310	1965	3270	5450				149	15,9	45	60	90	135	225	376
		400	200	635	845	1265	1900	3170	5280				204	13,8	44	58	87	131	219	364
		500	170	605	805	1205	1810	3015	5025				260	11,7	42	56	83	125	208	346
		600	140	570	755	1135	1705	2840	4730				316	9,7	39	52	78	118	196	326
		650	125	550	730	1100	1650	2745	4575				343	8,6	38	50	76	114	189	315
		700	110	530	710	1060	1590	2655	4425				371	7,6	37	49	73	110	183	305
		750	95	505	675	1015	1520	2535	4230				399	6,6	35	47	70	105	175	292
		800	80	410	550	825	1235	2055	3430				427	5,5	28	38	57	85	142	236
		850	65	320	425	640	955	1595	2655				454	4,5	22	29	44	66	110	183
		900	50	230	305	460	690	1150	1915				482	3,4	16	21	32	48	79	132
		950	35	135	185	275	410	685	1145				510	2,4	9	13	19	28	47	79
		1000	20	85	115	170	255	430	715				538	1,4	6	8	12	18	30	49
			Hydrostatic Test Pressure (psig)					Hydrostatic Test Pressure (Bar man)
			450	1125	1500	2225	3350	5575	9275					31,0	77,6	103,4	153,4	231,0	384,4	639,5

	http://www.engineeringtoolbox.com/steel-flanges-pressure-rating-d_49.html

	1		psig =	0,0689476	bar (man)

## 2. Group 1.2
[1]	ASME B16.5-2003
	Pipe flanges and flanged fitings					Group 1.2 Materials
	NPS 1/2 through NPS 24 Metric/Inch standard
	Page 23

						Materials group
						Group =	1,2	-
						Working pressure class
						WPC =	300	bar
						Operating temperature
						t =	200	ºC
						Pressure rating at temperature
						PR =	48,6	bar

	ANSI B16.5 - Maximum Pressure and Temperature Ratings - Group 1.2					ANSI B16.5 - Maximum Pressure and Temperature Ratings - Group 1.2

	Non-shock pressure (psig) and temperature ratings for steel pipe					Non-shock pressure (bar man.) and temperature ratings for steel pipe
	flanges and flanged fittings					flanges and flanged fittings

	Maximum allowable non-shock pressure (psig) and temperature ratings					Maximum allowable non-shock pressure (bar man.) and temperature ratings
	for steel pipe flanges and flanged fittings according the American					for steel pipe flanges and flanged fittings according the American
	National Standard ANSI B16.5 - 1988.					National Standard ANSI B16.5 - 1988.

	Maximum Allowable non-shock Pressure (psig) Group 1.2					Maximum Allowable non-shock Pressure (Bar man) Group 1.2
	Temperature		Pressure Class (lb) (ANSI Class)					Pressure Class (lb) (ANSI Class)
	(oF)		150	300	400	600	900	1500	2500					150	300	400	600	900	1500	2500
			Hydrostatic Test Pressure (psig)					Temperature		Hydrostatic Test Pressure (Bar man)
			450	1125	1500	2225	3350	5575	9275			(oC)		31,0	77,6	103,4	153,4	231,0	384,4	639,5
	-20	100	290	750	1000	1500	2250	3750	6250			-29	38	20	52	69	103	155	259	431
		200	260	750	1000	1500	2250	3750	6250				93	18	52	69	103	155	259	431
		300	230	730	970	1455	2185	3640	6070				149	16	50	67	100	151	251	419
		400	200	705	940	1405	2110	3520	5865				204	14	49	65	97	145	243	404
		500	170	665	885	1330	1995	3325	5540				260	12	46	61	92	138	229	382
		600	140	605	805	1210	1815	3025	5040				316	10	42	56	83	125	209	347
		650	125	590	785	1175	1765	2940	4905				343	9	41	54	81	122	203	338
		700	110	555	740	1110	1665	2775	4630				371	8	38	51	77	115	191	319
		750	95	505	675	1015	1520	2535	4230				399	7	35	47	70	105	175	292
		800	80	410	550	825	1235	2055	3430				427	6	28	38	57	85	142	236
		850	65	320	425	640	955	1595	2655				454	4	22	29	44	66	110	183
		900	50	225	295	445	670	1115	1855				482	3	16	20	31	46	77	128
		950	35	135	185	275	410	685	1145				510	2	9	13	19	28	47	79
		1000	20	85	115	170	255	430	715				538	1	6	8	12	18	30	49

	http://www.engineeringtoolbox.com/ansi-flanges-pressure-temperature-d_342.html

	1		psig =	0,0689476	bar (man)
			PsiBar

		Tabla 2-1.1 Ratings for group 1.1 materials
		Nominal	Forgings		Castings		Plates
		designation
		C-Si	A 105 (1)		A216 Gr. WCB (1)		A 515 Gr. 70 (1)
		C-Mn-Si	A350 Gr. LF2 (1)				A 516 Gr. 70 (1) ( 2)
						A 537 Cl. 1 (3)

##  3. B16.5 Table 1A
ANSI B16.5

					From B15.5
					Table 2-1.1 Ratings for group 1.1 materials
					Nominal	Forgings	Castings	Plates
					Designation
					C-Si	A 105	A216 Gr. WCB	A 515 Gr. 70
					C-Mn-Si	A 350 Gr. LF2		A 516 Gr. 70
					C-Mn-Si-V	A 350 Gr. LF6 Cl. 1		A 537 Cl. 1

	ANSI B16.5 - Maximum Pressure and Temperature Ratings

	Non-shock pressure (psig) and temperature ratings for steel pipe flanges and flanged fittings

	Maximum allowable non-shock pressure (psig) and temperature ratings for steel pipe flanges and flanged fittings according the American National Standard ANSI B16.5 - 1988.

	Maximum Allowable non-shock Pressure (psig)
	Temperature	Pressure Class (lb)
	(oF)	150	300	400	600	900	1500	2500		Pressute temperature ratings
		Hydrostatic Test Pressure (psig)					From B15.5
		450	1125	1500	2225	3350	5575	9275		Table 2-1.1 Ratings for group 1.1 materials
	-20 to 100	285	740	990	1480	2220	3705	6170		Nominal	Forgings	Castings	Plates
	200	260	675	900	1350	2025	3375	5625		Designation
	300	230	655	875	1315	1970	3280	5470		C-Si	A 105	A216 Gr. WCB	A 515 Gr. 70
	400	200	635	845	1270	1900	3170	5280		C-Mn-Si	A 350 Gr. LF2		A 516 Gr. 70
	500	170	600	800	1200	1795	2995	4990		C-Mn-Si-V	A 350 Gr. LF6 Cl. 1		A 537 Cl. 1
	600	140	550	730	1095	1640	2735	4560
	650	125	535	715	1075	1610	2685	4475
	700	110	535	710	1065	1600	2665	4440
	750	95	505	670	1010	1510	2520	4200
	800	80	410	550	825	1235	2060	3430
	850	65	270	355	535	805	1340	2230
	900	50	170	230	345	515	860	1430
	950	35	105	140	205	310	515	860
	1000	20	50	70	105	155	260	430