## Wall thickness
				rev.cjc.01,08,2018
				Page 1 of 2		Material allowable stress (Note 3)					Page 2 of 2
Pipe wall thickness calculation according ASME B31.3					2.-Pipe exterior diameter					t =	120	°C	(For t < 38 °C, the table uses 38 °C)					6.-Pressure design thickness value (tdis)				(Note 6)		9.- Required thickness (treq)
				dn =	2	in					Row =	2	(Selected material)					tdis =	P * dext / ( 2* (sallow * E + P* Y) )			Ec. 3a		ASME B31.3, #304.1.1, Ec. (2)					www.piping-tools.net
Data					de =	60,3	mm		(Note 2)					P =	2,00	MPa				treq =	tdis + OT		(Sheet 1)		Pipe. Wall thickness calculation according ASME _B31.3.xlsm
Pipe (CS) material (Note 0)					1					From sheet 3		LOOKUP(Q3;'3.- B31.3_Table A-1'.D5:S5;'3.- B31.3_Table A-1'.D6:S6)					d =	60,3	mm				tdis =	0,43	mm			cjcruz@piping-tools.net
Weld joint type (Note1)			S		2	3.-Material allowable stress				(Note 3)			Col_A =	4	tA =	93,3	°C	sA =	137,9	MPa		sallow =	138	MPa				OT =	3,50	mm
Nominal diameter		dn =	2	in	3	ASME B31.1,Table A-1 (sheet 3)					Col_B =	5	tB =	148,9	°C	sB =	137,9	MPa		E =	1	-				treq =	3,94	mm
Design pressure		P =	2	Mpa	4	sallow =	137,9	MPa		(Sheet 3)					5			Y =	0,4	-
Design temperature		temp =	120	°C	5					S =	sB + (sA - sB) * (tb - t)/(tb - ta)					tdis =	0,43	mm				10.-Mill tolerance (MT)			(Note 9)
Corrosion allowance		TC =	1,59	mm	6	4.- Quality factor "E" for the given longitudinal weld type					S =	137,9	MPa					tmin =	treq / MT
Thread (Yes/No)		Thread =	Yes		7	for:				(Note 4)					7. Thread depth				(Note 7)		treq =	3,94	mm
				Material:	A 106 Gr. B	and a longitudinal weld					Factor "E" from sheet 4.- Tabla A-1B, Table A-1B (Note 4)					Thread =	Yes					MT =	0,875		(Sheet 7)
1.-Pressure design thickness					type:	S					For					tmin =	4,50	mm				Procedure according ASTM A 106
The pressure design thickness "t" is calculated according equation					ASME B31.3, Tabla A-1B gives					Material	A 106					dn =	2	in
(3a of ASME B31.3 paragraph 304.1.2					E =	1			(Sheet 4)			Welding type	S					Table 2, ASME B1.20.1-1983, gives following number of					11.- Selected shedule (SCH) and resulting thickness (s)					11.-Mill tolerance (MT)		(Note 9)
				E-factor	1					threads per inch					Sch =	80		(Note 8)	9		tmin =	tnom * MT	Eq. (a)
				(Sheet 1)		5.- "y" coefficient for equation (3a)					NT =	11,5	threads/inch		(Sheet 6)		dn =	2	in				tnom =	5,54	mm
				Tabla 304.1.1 should be used for t < d/6					Coeficiente "y" for the temperature "t" (Note 5)					For a number of threads per inch NT, Table 1,					s =	Pipe_Imp_CS_Thickness_dn_sch					MT =	0,875	(Sheet 7)
				d =	60,3	mm					ASME B1.20.1-198 gives a thread depth TD					s =	5,54	mm				tmin =	4,85	mm
tdis: design thickness by pressure			[mm]			d/6 =	10,05	mm	Correct. s < d/6				t =	482	°C	(For t < 482 °C, the table uses 482 °C)					TD =	1,91	mm		(Sheet 6)
P: design internal pressure			[Mpa gauge]			ASME 304.1.1-304.2.1, Table 304.1.1. gives for:				(Note 5)					(For t > 621 °C, the table uses 621 °C)					12. Requirement					12. Requirement
de: pipe exterior diameter			[mm]				material type:	Ferritic_steel			8					8.- Over Thickness "OT"					tnom >	tmin	Eq. (f)				tmin >	treq	Eq. (b)
s: material allowable stress			[MPa]			and Temperature:		120	ºC				Col_A =	1	tA =	482	°C	YA =	0,4			OT =	TC + TD					tnom =	5,54	mm				tmin =	4,85	mm
E: Quality factor			[-]			"y coefficient"					Col_B =	2	tB =	510	°C	YB =	0,5			TC =	1,59	mm				tmin =	4,50	mm				treq =	3,94	mm
y: coefficient from Table 304.1.1			[-]			y =	0,4			(Sheet 5)					TD =	1,91	mm				Correct: tnom > tmin					Correct: tmin > treq
				Cell storing	3	1	2	3	4	5			OT =	3,50	mm
				mat. number		482	510	566	593	621
				1	2	3	4	5
In columns "P" to "W", it is possible to see the calculation					The nine (9) cells in gelb are required inputs					1	Austenitic_steel	0,4	0,4	0,4	0,5	0,7
steps.					The last input (#9) correspomds to the schedule that shall be					2	Cast_iron	0	N/A	N/A	N/A	N/A			Note 0	Select material from data validation list					Note 4	Quality factor "E" is determined from Table A-1B,
To see these columns, if they are hiddeen, click on the					selected to obtain a thickness larger than the in point #10					3	Ferritic_steel	0,4	0,5	0,7	0,7	0,7				Data is taken from sheet: 3.- B31.3_Table A-1					from sheet 4.- Tabla A-1B, for the selected
plus sign "+" in the upper teil of the sheet.					calculated minimum required.					4	Other_ductile_metals	0,4	0,4	0,4	0,4	0,4				The selected material must be able to produce					material and weld joint type.
				1	2	3	4	5	6	7				valid answers in the points:
To see hidden sheets,					For result checking,see example in sheet "14. Example"					3.-Material allowable stress					Note 5	"y" coeficient of Eq. 3a is determined by interpolation
- Right click on any sheet-label					Also, see Recommended minimum thicknes in sheet 7					Y =	YA + (t - tA) / (tb - tA) * (YB - YA)					4.- Quality factor "E" for the given longitudinal weld type					from Table 304.1.1, for the selected material and
- click on Unhide					Y =	0,4					5.- "Y" coefficient for equation (3a)					temperature (sheet 5. y coefficient).
				Available VBA function: y_ferritic_t
Validation list for thread selection					Use of VBA function					Nota 1	Select welding type from data validation list
Yes					y =	y_ferritic_t(t)					S	Seamless pipe
No					t =	482	ºC					ERW	Elecric Resisitance Welded pipe				Note 6	Use any consistent set uf units
				y =	0,4	-					EFW	Electric FusionWelded pipe				as an example
				FBW	Furnace Butt Welded pipe

				Nota 2	VBA function for exterior diameter of CS pipe
				If there is thread, Tables 2 and Tab 3 deliver the depth of thread (Note 7)					de =	Pipe_Imp_CS_Dext_dn

				Table 2.			Table 1					Nota 3	Basic alowable stresses in tension for metals					Note 7	When thread is to be considered, the number of
				NPS	Threads/in		Threads/in	H (mm)					Material allowable stress interpolated for the					threads per inch is obtained from Table 2 and the
				1/16	27		27	0,814832					temperature "t", from sheet: 3.- B31.3_Table A-1					thread heigh from Table 1 of sheet 6.
				1/8	27		18	1,221994
				1/4	18		14	1,571244					Note 8	Select a shedule, that with the used nominal
				3/8	18		11,5	1,912874					diameter, will give a thickness larger than the
				1/2	14		8	2,74955					minimum calculated calue "tmin"
				3/4	14
				1	11,5					Note 9
				1 1/4	11,5		When thread is to be considered, the					Equation (e), [4] (4.10) page 28, does not correspond to the
				1 1/2	11,5		number of threads per inch is obtained					criteria indicated in A 106.
				2	11,5		from Table 2 and the thread heigh from					This equation (4.10) is applied in the "Sample wall thickness
				2 1/2	8		Table 1 of sheet 6.					calculation" from reference [4]
				3	8
				3 1/2	8					Equation (a) is the equation presented in ASTM A 106
				4	8					(sheet 7. MT)
				5	8
				6	8					Although the indicated equations are different, the
				8	8					corresponding set of equations (e) and (f) and
				10	8					the set of equations (a) and (b) are equivalent.
				12	8					This equivalence is shown in sheet 16. Mil tolerance
				14	8					(Sheet 16. Mil tolerance)
				16	8
				18	8
				20	8
				24	8

dn	Sch
in	-
1/2	5
3/4	10
1	20
1 1/2	30
2	40
3	60
4	80
5	100
6	120
8	140
10	160
12	STD
14	XS
16	XXS
18
20
22
24
26
28
30
32
34
36
38
40
42
44
46
48

## Annexes
				cjc, Rev. 23.04.2016
Annexes for Pipe wall Thickness calculation

1	ASME B31.3 # 303.					8	Recommendations for minimum thicknesses
	Pressure design of componentes
				9	ASME B36.10M Schedule / Identification
2	ASME B31.3. Chapter 1					ASME B36.19M & ASME B36.10M Schedule /
	Part 3. Fluid service					Identification

3	Table A-1 ASME B31.3-2002					10	Corrosion Allowance for ASME B31.3 Piping"
	Basic allowable stresses in tensions for metals
	Carbon steel pipes and tubes					11	Appendix M. Guide to classifying fluid services

4	Table A-1B. ASME B31.3-2002					12	ASTM A106, API 5L and ASTM A 53 Seamless
	Basic casting quality factors E					carbon steel pipes. Pressure and Temperature
	Table A-1B. ASME B31.3-2002					Ratings. Table of Maximum Allowable Pressure
	Basic quality factors for longitudinal weld joints					(kPa), for different pipe sizes and temperatures
	in pipes, tubes, and fittings Ej
				13	ANSI B16.5 - Maximum Press. and Temp. Ratings
5	Table 304.1.1 .ASME 304.1.1-304.2.1					Non-shock pressure (psig) and temperature ratings
	y coefficient					for steel pipe flanges and flanged fittings
	For t < d/6
				14	Sample wall thickness calculation
6	ASME B1.20.1 83
	Table 2. Basic dimensions of American National					15	Pressure ratings and maximum allowable pressures
	Standard Taper Pipe Thread
				References
7	ASTM A 106, ASTM A 53 and API 5L
	Table 9.- Tolerances for Wall Thickness
	Mill tolerance

## 1. #304.1.2
ASME B31.3 - 2002 - 1
					ASME B31.3 # 303. Pressure design of componentes

					ASME B31.3, #304.1.1, Eq. (2)

					Equation (3a) of ASME B31.3 paragraph 304.1.2

					t :	pipe wll thickness (measure or minimum per
					purchase specification
					P:	internal design pressure gauge				[Pa]
					dext:	Exterior pipe diameter [mm]
					s =	Stress value for materialfrom Table A-1				[Pa]
					E :	quality factor from Table A-1A or A-1B
					Y :	coefficient from Table 304.1.1 , valid for			t < dext / 6

					t ≥ dext / 6

					Ferritic steel

					Austenitic steel

					Cast iron
					Sheet 5
					Coefficient Y
					ASME 304.1.1-304.2.1
					Table 304.1.1.
					For t < d/6

					t <=	482	ºC
					Y =	0,4

## 2. B31.3 Chapter 1
ASME code for pressure piping, B31
ASME B31.3-2002
Chapter 1. Scope and Definitions

			FSC :	D

			Material =	ASTM A 53

			Type :	F

			API 5L
			ASTM A 53, Type F
			ASTM A 134 not made from ASTM 285 plate

## 3.- B31.3_Table A-1
				Table A-1. Basic alowable stresses in tension for metals (Page 157 - 161) de ASME B31.3-2002
Linked cell	2		Allowable stress as function of temperature [MPa]
	A 106 Gr. B		TEMPERATURE °C
	1	2	3	4	5	6	7	8	9	10	11	12	13	14	15	16	17	18
	Spec & Grade	Material	38	93	149	204	260	316	343	371	399	427	454	482	510	538	566	593
	1	2	3	4	5	6	7	8	9	10	11	12	13	14	15	16	17	18
1	A 106 Gr. A	1	110,3	110,3	110,3	110,3	110,3	102,0	100,0	99,3	73,8	64,1	54,5	44,8	31,0	17,2	11,0	6,9
2	A 106 Gr. B	2	137,9	137,9	137,9	137,9	130,3	119,3	117,2	113,8	89,6	74,5	60,0	44,8	31,0	17,2	N/A	N/A
3	A 106 Gr. C	3	160,6	160,6	160,6	157,9	148,9	135,8	133,8	132,4	102,0	82,7	N/A	N/A	N/A	N/A	N/A	N/A
4	A 134 Gr.	4	103,4	100,7	97,9	94,5	89,6	81,4	80,0	79,3	71,0	62,1	53,8	45,5	N/A	N/A	N/A	N/A
5	A 134 Gr.	5	115,1	113,1	110,3	106,2	100,7	91,7	90,3	89,6	77,2	66,2	55,8	44,8	N/A	N/A	N/A	N/A
6	A 134 Gr.	6	126,2	126,2	122,0	118,6	111,7	102,0	100,0	99,3	82,7	70,3	57,2	44,8	N/A	N/A	N/A	N/A
7	A 135 Gr. A	7	110,3	110,3	110,3	110,3	110,3	102,0	100,0	99,3	73,8	64,1	54,5	44,8	31,0	17,2	11,0	6,9
8	A 333 Gr. 6	8	137,9	137,9	137,9	137,9	130,3	119,3	117,2	113,8	89,6	74,5	60,0	44,8	31,0	17,2	N/A	N/A
9	A 334 Gr. 6	9	137,9	137,9	137,9	137,9	130,3	119,3	117,2	113,8	89,6	74,5	60,0	44,8	31,0	17,2	N/A	N/A
10	A 369 Gr. FPA	10	110,3	110,3	110,3	110,3	110,3	102,0	100,0	99,3	73,8	64,1	54,5	44,8	31,0	17,2	11,0	6,9
11	A 369 Gr. FPB	11	137,9	137,9	137,9	137,9	130,3	119,3	117,2	113,8	89,6	74,5	60,0	44,8	31,0	17,2	N/A	N/A
12	A 53 Gr. Gr. A	12	110,3	110,3	110,3	110,3	110,3	N/A	N/A	N/A	N/A	N/A	N/A	N/A	N/A	N/A
13	A 53 Gr. A	13	110,3	110,3	110,3	110,3	110,3	102,0	100,0	99,3	73,8	64,1	54,5	44,8	31,0	17,2	11,0	6,9
14	A 53 Gr. B	14	137,9	137,9	137,9	137,9	130,3	119,3	117,2	113,8	89,6	74,5	60,0	44,8	31,0	17,2	N/A	N/A
15	AP5L Gr. A	15	110,3	110,3	110,3	110,3	110,3	102,0	100,0	99,3	73,8	64,1	54,5	44,8	31,0	17,2	11,0	6,9
16	API5L Gr. A25	16	103,4	2861,3	1065,2	95,1	N/A	N/A	N/A	N/A	N/A	N/A	N/A	N/A	N/A
17	API5L Gr. A25	17	103,4	2861,3	1065,2	95,1	N/A	N/A	N/A	N/A	N/A	N/A	N/A	N/A	N/A
18	API5L Gr. B	18	137,9	137,9	137,9	137,9	130,3	119,3	117,2	113,8	89,6	74,5	60,0	44,8	31,0	17,2	N/A	N/A
19	API5L Gr. X42	19	137,9	137,9	137,9	137,9	N/A	N/A	N/A	N/A	N/A	N/A	N/A	N/A	N/A
20	API5L Gr. X46	20	144,8	144,8	144,8	144,8	N/A	N/A	N/A	N/A	N/A	N/A	N/A	N/A	N/A
21	API5L Gr. X52	21	151,7	151,7	151,7	151,7	N/A	N/A	N/A	N/A	N/A	N/A	N/A	N/A	N/A
22	API5L Gr. X56	22	163,4	163,4	163,4	163,4	N/A	N/A	N/A	N/A	N/A	N/A	N/A	N/A	N/A
	1	2	3	4	5	6	7	8	9	10	11	12	13	14	15	16	17	18

			LOOKUP('3.- B31.3_Table A-1'.B3;'3.- B31.3_Table A-1'.A7:A28;'3.- B31.3_Table A-1'.B7:B28)					HLOOKUP(Q3,'3.- B31.3_Table A-1'!D5:S6,2)

				Table A-1. Basic alowable stresses in tension for metals (Page 157 - 161) de ASME B31.3-2002

	ASME B31.3-2002		Table A-1. Basic alowable stresses in tension for metals (Page 157 - 161)

	Allowable stress as function of temperature [MPa]
				TEMPERATURE °C
	Material	Spec	Grade	38	93	149	204	260	316	343	371	399	427	454	482	510	538	566	593
	Type F	A 53	Gr. A	110,3	110,3	110,3	110,3	110,3
		A 53	A	110,3	110,3	110,3	110,3	110,3	102,0	100,0	99,3	73,8	64,1	54,5	44,8	31,0	17,2	11,0	6,9
		A 53	B	137,9	137,9	137,9	137,9	130,3	119,3	117,2	113,8	89,6	74,5	60,0	44,8	31,0	17,2
		A 106	A	110,3	110,3	110,3	110,3	110,3	102,0	100,0	99,3	73,8	64,1	54,5	44,8	31,0	17,2	11,0	6,9
		A106	B	137,9	137,9	137,9	137,9	130,3	119,3	117,2	113,8	89,6	74,5	60,0	44,8	31,0	17,2
		A106	C	160,6	160,6	160,6	157,9	148,9	135,8	133,8	132,4	102,0	82,7
		A 135	A	110,3	110,3	110,3	110,3	110,3	102,0	100,0	99,3	73,8	64,1	54,5	44,8	31,0	17,2	11,0	6,9
		A 333	6	137,9	137,9	137,9	137,9	130,3	119,3	117,2	113,8	89,6	74,5	60,0	44,8	31,0	17,2
		A 334	6	137,9	137,9	137,9	137,9	130,3	119,3	117,2	113,8	89,6	74,5	60,0	44,8	31,0	17,2
		A 369	FPA	110,3	110,3	110,3	110,3	110,3	102,0	100,0	99,3	73,8	64,1	54,5	44,8	31,0	17,2	11,0	6,9
		A 369	FPB	137,9	137,9	137,9	137,9	130,3	119,3	117,2	113,8	89,6	74,5	60,0	44,8	31,0	17,2
		A 381	Y35	137,9	137,9	137,9	137,9	130,3	119,3	117,2	113,8	89,6	74,5	60,0	44,8	31,0	17,2
		API 5L	A	110,3	110,3	110,3	110,3	110,3	102,0	100,0	99,3	73,8	64,1	54,5	44,8	31,0	17,2	11,0	6,9
	Butt weld	API 5L	A25	103,4	2861,3	1065,2	95,1
	Smls	API 5L	A25	103,4	2861,3	1065,2	95,1
		API 5L	B	137,9	137,9	137,9	137,9	130,3	119,3	117,2	113,8	89,6	74,5	60,0	44,8	31,0	17,2
		API 5L	X42	137,9	137,9	137,9	137,9
		API 5L	X46	144,8	144,8	144,8	144,8
		API 5L	X52	151,7	151,7	151,7	151,7
		API 5L	X56	163,4	163,4	163,4	163,4
	A 285 Gr. A	A 134	…	103,4	100,7	97,9	94,5	89,6	81,4	80,0	79,3	71,0	62,1	53,8	45,5
	A 285 Gr. A	A 672	A45	103,4	100,7	97,9	94,5	89,6	81,4	80,0	79,3	71,0	62,1	53,8	44,8	31,0	17,2	11,0	6,9
	285 Gr. B	A 134		115,1	113,1	110,3	106,2	100,7	91,7	90,3	89,6	77,2	66,2	55,8	44,8		0,0	0,0
	A 285 Gr. B	A 672	A 50	115,1	113,1	110,3	106,2	100,7	91,7	90,3	89,6	77,2	66,2	55,8	44,8	31,0	17,2	11,0	6,9
	A 285 Gr. B	A 134		126,2	126,2	122,0	118,6	111,7	102,0	100,0	99,3	82,7	70,3	57,2	44,8
	A 516 Gr. 60	A 671	CC60	137,9	134,4	136,5	126,2	119,3	108,9	106,9	106,2	89,6	74,5	60,0	44,8	31,0	17,2
	A 515 Gr. 60	A 671	C860	137,9	134,4	136,5	126,2	119,3	108,9	106,9	106,2	89,6	74,5	60,0	44,8	31,0	17,2	11,0	6,9
	A 515 Gr. 61	A 672	B60	137,9	134,4	136,5	126,2	119,3	108,9	106,9	106,2	89,6	74,5	60,0	44,8	31,0	17,2	11,0	6,9
	A 516 Gr. 62	A 672	C60	137,9	134,4	136,5	126,2	119,3	108,9	106,9	106,2	89,6	74,5	60,0	44,8	31,0	17,2	11,0	6,9
	A 516 Gr. 65	A 671	CC65	149,6	146,9	142,7	137,9	130,3	119,3	117,2	115,8	95,8	78,6	62,1	44,8	31,0	17,2
	A 515 Gr. 65	A 671	C865	149,6	146,9	142,7	137,9	130,3	119,3	117,2	115,8	95,8	78,6	62,1	44,8	31,0	17,2	11,0	6,9
	A 515 Gr. 65	A 672	B65	149,6	146,9	142,7	137,9	130,3	119,3	117,2	115,8	95,8	78,6	62,1	44,8	31,0	17,2	11,0	6,9
	A 516 Gr. 65	A 672	C65	149,6	146,9	142,7	137,9	130,3	119,3	117,2	115,8	95,8	78,6	62,1	44,8	31,0	17,2	11,0	6,9
	A 516 GR. 70	A 671	CC70	159,3	155,1	149,6	141,3	335,8	126,9	126,2	102,0	82,7	64,1	44,8	31,0	17,2
	A 515 GR. 70	A 671	CB70	159,3	155,1	149,6	141,3	335,8	126,9	126,2	102,0	82,7	64,1	44,8	31,0	17,2	11,0	6,9
	A 515 GR. 70	A 672	B70	159,3	155,1	149,6	141,3	335,8	126,9	126,2	102,0	82,7	64,1	44,8	31,0	17,2	11,0	6,9
	A 516 GR. 70	A 672	C70	159,3	155,1	149,6	141,3	335,8	126,9	126,2	102,0	82,7	64,1	44,8	31,0	17,2	11,0	6,9

	ASME B31.3-2002		Table A-1. Basic alowable stresses in tension for metals (Page 157 - 161)

	Allowable stress as function of temperature [ksi]
	1 ksi =	6,89476	Mpa	TEMPERATURE °C
				38	93	149	204	260	316	343	371	399	427	454	482	510	538	566	593
				Temperature °F
	Material	Spec	Grade	100	200	300	400	500	600	650	700	750	800	850	900	950	1000	1050	1100
	Type F	A 53	Gr. A	16	16	16	16	16	-
		A 53	A	16	16	16	16	16	14,8	14,5	14,4	10,7	9,3	7,9	6,5	4,5	2,5	1,6	1
		A 53	B	20	20	20	20	18,9	17,3	17	16,5	13	10,8	8,7	6,5	4,5	2,5	-
		A 106	A	16	16	16	16	16	14,8	14,5	14,4	10,7	9,3	7,9	6,5	4,5	2,5	1,6	1
		A106	B	20	20	20	20	18,9	17,3	17	16,5	13	10,8	8,7	6,5	4,5	2,5	-
		A106	C	23,3	23,3	23,3	22,9	21,6	19,7	19,4	19,2	14,8	12	-
		A 135	A	16	16	16	16	16	14,8	14,5	14,4	10,7	9,3	7,9	6,5	4,5	2,5	1,6	1
		A 333	6	20	20	20	20	18,9	17,3	17	16,5	13	10,8	8,7	6,5	4,5	2,5	-
		A 334	6	20	20	20	20	18,9	17,3	17	16,5	13	10,8	8,7	6,5	4,5	2,5	-
		A 369	FPA	16	16	16	16	16	14,8	14,5	14,4	10,7	9,3	7,9	6,5	4,5	2,5	1,6	1
		A 369	FPB	20	20	20	20	18,9	17,3	17	16,5	13	10,8	8,7	6,5	4,5	2,5	-
		A 381	Y35	20	20	20	20	18,9	17,3	17	16,5	13	10,8	8,7	6,5	4,5	2,5	-
		API 5L	A	16	16	16	16	16	14,8	14,5	14,4	10,7	9,3	7,9	6,5	4,5	2,5	1,6	1
	Butt weld	API 5L	A25	15	415	154,5	13,8	c
	Smls	API 5L	A25	15	415	154,5	13,8	-
		API 5L	B	20	20	20	20	18,9	17,3	17	16,5	13	10,8	8,7	6,5	4,5	2,5	-
		API 5L	X42	20	20	20	20	v
		API 5L	X46	21	21	21	21
		API 5L	X52	22	22	22	22
		API 5L	X56	23,7	23,7	23,7	23,7
	A 285 Gr. A	A 134	…	15	14,6	14,2	13,7	13	11,8	11,6	11,5	10,3	9	7,8	6,6
	A 285 Gr. A	A 672	A45	15	14,6	14,2	13,7	13	11,8	11,6	11,5	10,3	9	7,8	6,5	4,5	2,5	1,6	1
	A 285 Gr. B	A 134		16,7	16,4	16	15,4	14,6	13,3	13,1	13	11,2	9,6	8,1	6,5	-
	A 285 Gr. B	A 672	A 50	16,7	16,4	16	15,4	14,6	13,3	13,1	13	11,2	9,6	8,1	6,5	4,5	2,5	1,6	1
	285 Gr. B	A 134		18,3	18,3	17,7	17,2	16,2	14,8	14,5	14,4	12	10,2	8,3	6,5	-
	A 516 Gr. 60	A 671	CC60	20	19,5	19,8	18,3	17,3	15,8	15,5	15,4	13	10,8	8,7	6,5	4,5	2,5	-
	A 515 Gr. 60	A 671	C860	20	19,5	19,8	18,3	17,3	15,8	15,5	15,4	13	10,8	8,7	6,5	4,5	2,5	1,6	1
	A 515 Gr. 61	A 672	B60	20	19,5	19,8	18,3	17,3	15,8	15,5	15,4	13	10,8	8,7	6,5	4,5	2,5	1,6	1
	A 516 Gr. 62	A 672	C60	20	19,5	19,8	18,3	17,3	15,8	15,5	15,4	13	10,8	8,7	6,5	4,5	2,5	1,6	1
	A 516 Gr. 65	A 671	CC65	21,7	21,3	20,7	20	18,9	17,3	17	16,8	13,9	11,4	9	6,5	4,5	2,5	-
	A 515 Gr. 65	A 671	C865	21,7	21,3	20,7	20	18,9	17,3	17	16,8	13,9	11,4	9	6,5	4,5	2,5	1,6	1
	A 515 Gr. 65	A 672	B65	21,7	21,3	20,7	20	18,9	17,3	17	16,8	13,9	11,4	9	6,5	4,5	2,5	1,6	1
	A 516 Gr. 65	A 672	C65	21,7	21,3	20,7	20	18,9	17,3	17	16,8	13,9	11,4	9	6,5	4,5	2,5	1,6	1
	A 516 GR. 70	A 671	CC70	23,1	22,5	21,7	20,5	48,7	18,4	18,3	14,8	12	9,3	6,5	4,5	2,5	-
	A 515 GR. 70	A 671	CB70	23,1	22,5	21,7	20,5	48,7	18,4	18,3	14,8	12	9,3	6,5	4,5	2,5	1,6	1
	A 515 GR. 70	A 672	B70	23,1	22,5	21,7	20,5	48,7	18,4	18,3	14,8	12	9,3	6,5	4,5	2,5	1,6	1
	A 516 GR. 70	A 672	C70	23,1	22,5	21,7	20,5	48,7	18,4	18,3	14,8	12	9,3	6,5	4,5	2,5	1,6	1

				ASME B31.3-2002
				Table A-1. Basic alowable stresses in tension for metals (Page 157 - 161)

				38	93	149	204	260	316	343	371	399	427	454	482	510	538	566	593

				to
				Material	Spec	Grade	100	200	300	400	500	600	650	700	750	800	850	900	950	1000	1050	1100
				A 285 Gr. A	A 134	…	15	14,6	14,2	13,7	13	11,8	11,6	11,5	10,3	9	7,8	6,6
				A 285 Gr. A	A 672	A45	15	14,6	14,2	13,7	13	11,8	11,6	11,5	10,3	9	7,8	6,5	4,5	2,5	1,6	1

				Butt weld	API 5L	A25	15	415	154,5	13,8	-
				smls	API 5L	A25	15	415	154,5	13,8	-

				Type F	A 53	Gr. A	16	16	16	16	16	-

				A 53	A	16	16	16	16	16	14,8	14,5	14,4	10,7	9,3	7,9	6,5	4,5	2,5	1,6	1
				A 106	A	16	16	16	16	16	14,8	14,5	14,4	10,7	9,3	7,9	6,5	4,5	2,5	1,6	1
				A 135	A	16	16	16	16	16	14,8	14,5	14,4	10,7	9,3	7,9	6,5	4,5	2,5	1,6	1
				A 369	FPA	16	16	16	16	16	14,8	14,5	14,4	10,7	9,3	7,9	6,5	4,5	2,5	1,6	1
				API 5L	A	16	16	16	16	16	14,8	14,5	14,4	10,7	9,3	7,9	6,5	4,5	2,5	1,6	1

				A 285 Gr. B	A 134		16,7	16,4	16	15,4	14,6	13,3	13,1	13	11,2	9,6	8,1	6,5	-
				A 285 Gr. B	A 672	A 50	16,7	16,4	16	15,4	14,6	13,3	13,1	13	11,2	9,6	8,1	6,5	4,5	2,5	1,6	1
				285 Gr. B	A 134		18,3	18,3	17,7	17,2	16,2	14,8	14,5	14,4	12	10,2	8,3	6,5	-

				A 516 Gr. 60	A 671	CC60	20	19,5	19,8	18,3	17,3	15,8	15,5	15,4	13	10,8	8,7	6,5	4,5	2,5	-
				A 515 Gr. 60	A 671	C860	20	19,5	19,8	18,3	17,3	15,8	15,5	15,4	13	10,8	8,7	6,5	4,5	2,5	1,6	1
				A 515 Gr. 61	A 672	B60	20	19,5	19,8	18,3	17,3	15,8	15,5	15,4	13	10,8	8,7	6,5	4,5	2,5	1,6	1
				A 516 Gr. 62	A 672	C60	20	19,5	19,8	18,3	17,3	15,8	15,5	15,4	13	10,8	8,7	6,5	4,5	2,5	1,6	1

				A 53	B	20	20	20	20	18,9	17,3	17	16,5	13	10,8	8,7	6,5	4,5	2,5	-
				A106	B	20	20	20	20	18,9	17,3	17	16,5	13	10,8	8,7	6,5	4,5	2,5	-
				A 333	6	20	20	20	20	18,9	17,3	17	16,5	13	10,8	8,7	6,5	4,5	2,5	-
				A 334	6	20	20	20	20	18,9	17,3	17	16,5	13	10,8	8,7	6,5	4,5	2,5	-
				A 369	FPB	20	20	20	20	18,9	17,3	17	16,5	13	10,8	8,7	6,5	4,5	2,5	-
				A 381	Y35	20	20	20	20	18,9	17,3	17	16,5	13	10,8	8,7	6,5	4,5	2,5	-
				API 5L	B	20	20	20	20	18,9	17,3	17	16,5	13	10,8	8,7	6,5	4,5	2,5	-

				100	200	300	400	500	600	650	700	750	800	850	900	950	1000	1050	1100
				API 5L	X42	20	20	20	20
				API 5L	X46	21	21	21	21
				API 5L	X52	22	22	22	22
				API 5L	X56	23,7	23,7	23,7	23,7

				100	200	300	400	500	600	650	700	750	800	850	900	950	1000	1050	1100
				A 516 Gr. 65	A 671	CC65	21,7	21,3	20,7	20	18,9	17,3	17	16,8	13,9	11,4	9	6,5	4,5	2,5	-
				A 515 Gr. 65	A 671	C865	21,7	21,3	20,7	20	18,9	17,3	17	16,8	13,9	11,4	9	6,5	4,5	2,5	1,6	1
				A 515 Gr. 65	A 672	B65	21,7	21,3	20,7	20	18,9	17,3	17	16,8	13,9	11,4	9	6,5	4,5	2,5	1,6	1
				A 516 Gr. 65	A 672	C65	21,7	21,3	20,7	20	18,9	17,3	17	16,8	13,9	11,4	9	6,5	4,5	2,5	1,6	1

				100	200	300	400	500	600	650	700	750	800	850	900	950	1000	1050	1100
				A 516 GR. 70	A 671	CC70	23,1	22,5	21,7	20,5	48,7	18,4	18,3	14,8	12	9,3	6,5	4,5	2,5	-
				A 515 GR. 70	A 671	CB70	23,1	22,5	21,7	20,5	48,7	18,4	18,3	14,8	12	9,3	6,5	4,5	2,5	1,6	1
				A 515 GR. 70	A 672	B70	23,1	22,5	21,7	20,5	48,7	18,4	18,3	14,8	12	9,3	6,5	4,5	2,5	1,6	1
				A 516 GR. 70	A 672	C70	23,1	22,5	21,7	20,5	48,7	18,4	18,3	14,8	12	9,3	6,5	4,5	2,5	1,6	1

				A106	C	23,3	23,3	23,3	22,9	21,6	19,7	19,4	19,2	14,8	12	-

				API 5L	X60	25	25	25	25
				API 5L	X65	25,7	25,7	25,7	25,7
				API 5L	X70	27,3	27,3	27,3	27,3
				API 5L	X80	30	30	30	30

	16		Allowable stress as function of temperature [MPa]
			TEMPERATURE °C
	1	2	3	4	5	6	7	8	9	10	11	12	13	14	15	16	17	18
	Spec & Grade	Material	38	93	149	204	260	316	343	371	399	427	454	482	510	538	566	593
	1	2	3	4	5	6	7	8	9	10	11	12	13	14	15	16	17	18
	A 106 Gr. A		110,3	110,3	110,3	110,3	110,3	102,0	100,0	99,3	73,8	64,1	54,5	44,8	31,0	17,2	11,0	6,9
	A 106 Gr. B		137,9	137,9	137,9	137,9	130,3	119,3	117,2	113,8	89,6	74,5	60,0	44,8	31,0	17,2	N/A	N/A
	A 106 Gr. C		160,6	160,6	160,6	157,9	148,9	135,8	133,8	132,4	102,0	82,7	N/A	N/A	N/A	N/A	N/A	N/A
	A 134 Gr.	A 285 Gr. A	103,4	100,7	97,9	94,5	89,6	81,4	80,0	79,3	71,0	62,1	53,8	45,5	N/A	N/A	N/A	N/A
	A 134 Gr.	A 285 Gr. B	115,1	113,1	110,3	106,2	100,7	91,7	90,3	89,6	77,2	66,2	55,8	44,8	N/A	N/A	N/A	N/A
	A 134 Gr.	A 285 Gr. B	126,2	126,2	122,0	118,6	111,7	102,0	100,0	99,3	82,7	70,3	57,2	44,8	N/A	N/A	N/A	N/A
	A 135 Gr. A		110,3	110,3	110,3	110,3	110,3	102,0	100,0	99,3	73,8	64,1	54,5	44,8	31,0	17,2	11,0	6,9
	A 333 Gr. 6		137,9	137,9	137,9	137,9	130,3	119,3	117,2	113,8	89,6	74,5	60,0	44,8	31,0	17,2	N/A	N/A
	A 334 Gr. 6		137,9	137,9	137,9	137,9	130,3	119,3	117,2	113,8	89,6	74,5	60,0	44,8	31,0	17,2	N/A	N/A
	A 369 Gr. FPA		110,3	110,3	110,3	110,3	110,3	102,0	100,0	99,3	73,8	64,1	54,5	44,8	31,0	17,2	11,0	6,9
	A 369 Gr. FPB		137,9	137,9	137,9	137,9	130,3	119,3	117,2	113,8	89,6	74,5	60,0	44,8	31,0	17,2	N/A	N/A
	A 381 Gr. Y35		137,9	137,9	137,9	137,9	130,3	119,3	117,2	113,8	89,6	74,5	60,0	44,8	31,0	17,2	N/A	N/A
	A 53 Gr. Gr. A	Type F	110,3	110,3	110,3	110,3	110,3	N/A	N/A	N/A	N/A	N/A	N/A	N/A	N/A	N/A
	A 53 Gr. A		110,3	110,3	110,3	110,3	110,3	102,0	100,0	99,3	73,8	64,1	54,5	44,8	31,0	17,2	11,0	6,9
	A 53 Gr. B		137,9	137,9	137,9	137,9	130,3	119,3	117,2	113,8	89,6	74,5	60,0	44,8	31,0	17,2	N/A	N/A
	A 671 Gr. CC60	A 516 Gr. 60	137,9	134,4	136,5	126,2	119,3	108,9	106,9	106,2	89,6	74,5	60,0	44,8	31,0	17,2	N/A	N/A
	A 671 Gr. C860	A 515 Gr. 60	137,9	134,4	136,5	126,2	119,3	108,9	106,9	106,2	89,6	74,5	60,0	44,8	31,0	17,2	11,0	6,9
	A 671 Gr. CC65	A 516 Gr. 65	149,6	146,9	142,7	137,9	130,3	119,3	117,2	115,8	95,8	78,6	62,1	44,8	31,0	17,2	N/A	N/A
	A 671 Gr. C865	A 515 Gr. 65	149,6	146,9	142,7	137,9	130,3	119,3	117,2	115,8	95,8	78,6	62,1	44,8	31,0	17,2	11,0	6,9
	A 671 Gr. CC70	A 516 GR. 70	159,3	155,1	149,6	141,3	135,8	126,9	126,2	102,0	82,7	64,1	44,8	31,0	17,2	N/A	N/A	N/A
	A 671 Gr. CB70	A 515 GR. 70	159,3	155,1	149,6	141,3	135,8	126,9	126,2	102,0	82,7	64,1	44,8	31,0	17,2	11,0	6,9	N/A
	A 672 Gr. A45	A 285 Gr. A	103,4	100,7	97,9	94,5	89,6	81,4	80,0	79,3	71,0	62,1	53,8	44,8	31,0	17,2	11,0	6,9
	A 672 Gr. A 50	A 285 Gr. B	115,1	113,1	110,3	106,2	100,7	91,7	90,3	89,6	77,2	66,2	55,8	44,8	31,0	17,2	11,0	6,9
	A 672 Gr. B60	A 515 Gr. 61	137,9	134,4	136,5	126,2	119,3	108,9	106,9	106,2	89,6	74,5	60,0	44,8	31,0	17,2	11,0	6,9
	A 672 Gr. C60	A 516 Gr. 62	137,9	134,4	136,5	126,2	119,3	108,9	106,9	106,2	89,6	74,5	60,0	44,8	31,0	17,2	11,0	6,9
	A 672 Gr. B65	A 515 Gr. 65	149,6	146,9	142,7	137,9	130,3	119,3	117,2	115,8	95,8	78,6	62,1	44,8	31,0	17,2	11,0	6,9
	A 672 Gr. C65	A 516 Gr. 65	149,6	146,9	142,7	137,9	130,3	119,3	117,2	115,8	95,8	78,6	62,1	44,8	31,0	17,2	11,0	6,9
	A 672 Gr. B70	A 515 GR. 70	159,3	155,1	149,6	141,3	135,8	126,9	126,2	102,0	82,7	64,1	44,8	31,0	17,2	11,0	6,9	N/A
	A 672 Gr. C70	A 516 GR. 70	159,3	155,1	149,6	141,3	135,8	126,9	126,2	102,0	82,7	64,1	44,8	31,0	17,2	11,0	6,9	N/A
	AP5L Gr. A		110,3	110,3	110,3	110,3	110,3	102,0	100,0	99,3	73,8	64,1	54,5	44,8	31,0	17,2	11,0	6,9
	API5L Gr. A25	Butt weld	103,4	2861,3	1065,2	95,1	N/A	N/A	N/A	N/A	N/A	N/A	N/A	N/A	N/A
	API5L Gr. A25	Smls	103,4	2861,3	1065,2	95,1	N/A	N/A	N/A	N/A	N/A	N/A	N/A	N/A	N/A
	API5L Gr. B		137,9	137,9	137,9	137,9	130,3	119,3	117,2	113,8	89,6	74,5	60,0	44,8	31,0	17,2	N/A	N/A
	API5L Gr. X42		137,9	137,9	137,9	137,9	N/A	N/A	N/A	N/A	N/A	N/A	N/A	N/A	N/A
	API5L Gr. X46		144,8	144,8	144,8	144,8	N/A	N/A	N/A	N/A	N/A	N/A	N/A	N/A	N/A
	API5L Gr. X52		151,7	151,7	151,7	151,7	N/A	N/A	N/A	N/A	N/A	N/A	N/A	N/A	N/A
	API5L Gr. X56		163,4	163,4	163,4	163,4	N/A	N/A	N/A	N/A	N/A	N/A	N/A	N/A	N/A
	1	2	3	4	5	6	7	8	9	10	11	12	13	14	15	16	17	18

	16		Allowable stress as function of temperature [MPa]
			TEMPERATURE °C
	1	2	3	4	5	6	7	8	9	10	11	12	13	14	15	16	17	18
	Spec & Grade	Material	38	93	149	204	260	316	343	371	399	427	454	482	510	538	566	593
	1	2	3	4	5	6	7	8	9	10	11	12	13	14	15	16	17	18
	A 106 Gr. A		110,3	110,3	110,3	110,3	110,3	102,0	100,0	99,3	73,8	64,1	54,5	44,8	31,0	17,2	11,0	6,9
	A 106 Gr. B		137,9	137,9	137,9	137,9	130,3	119,3	117,2	113,8	89,6	74,5	60,0	44,8	31,0	17,2	N/A	N/A
	A 106 Gr. C		160,6	160,6	160,6	157,9	148,9	135,8	133,8	132,4	102,0	82,7	N/A	N/A	N/A	N/A	N/A	N/A
	A 134 Gr.	A 285 Gr. A	103,4	100,7	97,9	94,5	89,6	81,4	80,0	79,3	71,0	62,1	53,8	45,5	N/A	N/A	N/A	N/A
	A 134 Gr.	A 285 Gr. B	115,1	113,1	110,3	106,2	100,7	91,7	90,3	89,6	77,2	66,2	55,8	44,8	N/A	N/A	N/A	N/A
	A 134 Gr.	A 285 Gr. B	126,2	126,2	122,0	118,6	111,7	102,0	100,0	99,3	82,7	70,3	57,2	44,8	N/A	N/A	N/A	N/A
	A 135 Gr. A		110,3	110,3	110,3	110,3	110,3	102,0	100,0	99,3	73,8	64,1	54,5	44,8	31,0	17,2	11,0	6,9
	A 333 Gr. 6		137,9	137,9	137,9	137,9	130,3	119,3	117,2	113,8	89,6	74,5	60,0	44,8	31,0	17,2	N/A	N/A
	A 334 Gr. 6		137,9	137,9	137,9	137,9	130,3	119,3	117,2	113,8	89,6	74,5	60,0	44,8	31,0	17,2	N/A	N/A
	A 369 Gr. FPA		110,3	110,3	110,3	110,3	110,3	102,0	100,0	99,3	73,8	64,1	54,5	44,8	31,0	17,2	11,0	6,9
	A 369 Gr. FPB		137,9	137,9	137,9	137,9	130,3	119,3	117,2	113,8	89,6	74,5	60,0	44,8	31,0	17,2	N/A	N/A
	A 381 Gr. Y35		137,9	137,9	137,9	137,9	130,3	119,3	117,2	113,8	89,6	74,5	60,0	44,8	31,0	17,2	N/A	N/A
	A 53 Gr. Gr. A	Type F	110,3	110,3	110,3	110,3	110,3	N/A	N/A	N/A	N/A	N/A	N/A	N/A	N/A	N/A
	A 53 Gr. A		110,3	110,3	110,3	110,3	110,3	102,0	100,0	99,3	73,8	64,1	54,5	44,8	31,0	17,2	11,0	6,9
	A 53 Gr. B		137,9	137,9	137,9	137,9	130,3	119,3	117,2	113,8	89,6	74,5	60,0	44,8	31,0	17,2	N/A	N/A
	A 671 Gr. CC60	A 516 Gr. 60	137,9	134,4	136,5	126,2	119,3	108,9	106,9	106,2	89,6	74,5	60,0	44,8	31,0	17,2	N/A	N/A
	A 671 Gr. C860	A 515 Gr. 60	137,9	134,4	136,5	126,2	119,3	108,9	106,9	106,2	89,6	74,5	60,0	44,8	31,0	17,2	11,0	6,9
	A 671 Gr. CC65	A 516 Gr. 65	149,6	146,9	142,7	137,9	130,3	119,3	117,2	115,8	95,8	78,6	62,1	44,8	31,0	17,2	N/A	N/A
	A 671 Gr. C865	A 515 Gr. 65	149,6	146,9	142,7	137,9	130,3	119,3	117,2	115,8	95,8	78,6	62,1	44,8	31,0	17,2	11,0	6,9
	A 671 Gr. CC70	A 516 GR. 70	159,3	155,1	149,6	141,3	135,8	126,9	126,2	102,0	82,7	64,1	44,8	31,0	17,2	N/A	N/A	N/A
	A 671 Gr. CB70	A 515 GR. 70	159,3	155,1	149,6	141,3	135,8	126,9	126,2	102,0	82,7	64,1	44,8	31,0	17,2	11,0	6,9	N/A
	A 672 Gr. A45	A 285 Gr. A	103,4	100,7	97,9	94,5	89,6	81,4	80,0	79,3	71,0	62,1	53,8	44,8	31,0	17,2	11,0	6,9
	A 672 Gr. A 50	A 285 Gr. B	115,1	113,1	110,3	106,2	100,7	91,7	90,3	89,6	77,2	66,2	55,8	44,8	31,0	17,2	11,0	6,9
	A 672 Gr. B60	A 515 Gr. 61	137,9	134,4	136,5	126,2	119,3	108,9	106,9	106,2	89,6	74,5	60,0	44,8	31,0	17,2	11,0	6,9
	A 672 Gr. C60	A 516 Gr. 62	137,9	134,4	136,5	126,2	119,3	108,9	106,9	106,2	89,6	74,5	60,0	44,8	31,0	17,2	11,0	6,9
	A 672 Gr. B65	A 515 Gr. 65	149,6	146,9	142,7	137,9	130,3	119,3	117,2	115,8	95,8	78,6	62,1	44,8	31,0	17,2	11,0	6,9
	A 672 Gr. C65	A 516 Gr. 65	149,6	146,9	142,7	137,9	130,3	119,3	117,2	115,8	95,8	78,6	62,1	44,8	31,0	17,2	11,0	6,9
	A 672 Gr. B70	A 515 GR. 70	159,3	155,1	149,6	141,3	135,8	126,9	126,2	102,0	82,7	64,1	44,8	31,0	17,2	11,0	6,9	N/A
	A 672 Gr. C70	A 516 GR. 70	159,3	155,1	149,6	141,3	135,8	126,9	126,2	102,0	82,7	64,1	44,8	31,0	17,2	11,0	6,9	N/A
	AP5L Gr. A		110,3	110,3	110,3	110,3	110,3	102,0	100,0	99,3	73,8	64,1	54,5	44,8	31,0	17,2	11,0	6,9
	API5L Gr. A25	Butt weld	103,4	2861,3	1065,2	95,1	N/A	N/A	N/A	N/A	N/A	N/A	N/A	N/A	N/A
	API5L Gr. A25	Smls	103,4	2861,3	1065,2	95,1	N/A	N/A	N/A	N/A	N/A	N/A	N/A	N/A	N/A
	API5L Gr. B		137,9	137,9	137,9	137,9	130,3	119,3	117,2	113,8	89,6	74,5	60,0	44,8	31,0	17,2	N/A	N/A
	API5L Gr. X42		137,9	137,9	137,9	137,9	N/A	N/A	N/A	N/A	N/A	N/A	N/A	N/A	N/A
	API5L Gr. X46		144,8	144,8	144,8	144,8	N/A	N/A	N/A	N/A	N/A	N/A	N/A	N/A	N/A
	API5L Gr. X52		151,7	151,7	151,7	151,7	N/A	N/A	N/A	N/A	N/A	N/A	N/A	N/A	N/A
	API5L Gr. X56		163,4	163,4	163,4	163,4	N/A	N/A	N/A	N/A	N/A	N/A	N/A	N/A	N/A
	1	2	3	4	5	6	7	8	9	10	11	12	13	14	15	16	17	18

## 4.- Tabla A-1B
Tabla factor E (Table A-1B)
	E factor for a given material and welding type Welding type
	Seamless pipe
		Electric resistance welded pipe
			Electric fusion welded pipe, double butt, straight or spiral seam
				Furnace butt welded
	S	ERW	EFW	FBW
A 106	1	NA	NA	NA					1
A 134	NA	NA	0,8	NA					2
A 135	NA	0,85	NA	NA					3
A 139	NA	NA	0,8	NA					4
A 179	1	NA	NA	NA		. K12:O21			5
A 333	1	NA	NA	NA					6
A 334	1	NA	NA	NA					7
A 369	1	NA	NA	NA					8
A53	1	0,85	NA	0,6					9
API5L	1	0,85	0,95	0,6					10
1	2	3	4	5

			Welding type		Column number
Quality factor for longitudinal weld joint			Input	Output	Output + 1
Seamless pipe			S	1	2
Elecric Resisitance Welded pipe			ERW	2	3
Electric FusionWelded pipe			EFW	3	4
Furnace Butt Welded pipe			FBW	4	5

Welding type from sheet Wall thickness			Input:	S

IF(O32=”S”,1,IF(AND(O32=”ERW”),2,IF(AND(O32=”EFW”),3,IF(AND(O32=”FBW”,4))))
Output	1		Column =	2

Material	A 106 Gr. B
Column	2
E-factor	1

	VLOOKUP(L34,'4.- Tabla A-1B'!K12:O21,'4.- Tabla A-1B'!L23+1,FALSE)
				Column

## 5. y coefficient
VBA function y_ferritic

t =	482	ºC	t =	510	ºC	t =	539	ºC
y =	y_ferritic_t		y =	y_ferritic_t		y =	y_ferritic_t
y =	0,4	-	y =	0,50	-	y =	0,70	-

t <=	482	ºC
Y =	0,4	-

## 6. Thread
ASME B1.20.1 83
Table 2. Basic dimensions of American National Standard Taper Pipe Thread

Tread Depth: TD		ASME B1.20.1-1983

Tabla 2
For a nominal diameter		2	in
Table 2 gives		11,5	Threads / in

Tabla 1
Para		11,5	Threads / in
Table 2 gives a Height of Sharp V Thread
	TD =	0,07531	in
	TD =	1,91	mm

Table 2.			Table 1
NPS	Threads/in		Threads/in	H (mm)	H (in)
1/16	27		27	0,814832	0,03208
1/8	27		18	1,221994	0,04811
1/4	18		14	1,571244	0,06186
3/8	18		11,5	1,912874	0,07531
1/2	14		8	2,74955	0,10825
3/4	14
1	11,5
1 1/4	11,5
1 1/2	11,5
2	11,5
2 1/2	8
3	8
3 1/2	8
4	8
5	8
6	8
8	8
10	8
12	8
14	8
16	8
18	8
20	8
24	8

	Height of Sharp V Thread
	H =	0,07531	in
	H =	1,91	mm

	Height of Sharp V Thread
	H =	0,10825	in
	H =	2,75	mm

	Table 1
	Threads/in	H (mm)	H (in)
	27	0,814832	0,03208
	18	1,221994	0,04811
	14	1,571244	0,06186
	11,5	1,912874	0,07531
	8	2,74955	0,10825

## 7.MT
				ASTM A106

				1-0.875
				0,125
				12,5	%

				Mill tolerance for A 106

				MT =	12,5	%

ASTM A53

				ASTM A 106			ASTM A 106, ASTM A 53 and API 5L
				ASTM A 53
				API 5L

API 5L

				Table 9.- Tolerances for Wall Thickness
				Tolerance in percent of specified thickness

				Mill tolerance
				MT =	12,5	%

## 8. Recom. min. thick.
3.- RECOMMENDATIONS FOR MINIMUM THICKNESSES
	CARBON STEEL				STAINLESS STEEL		Mechanical
	API RP14E		CORPORATE INCL. API RP14E		CORPORATE		Strength
			1.5mm CA				Requirement
Size (inches)	Min Sch	Min Thk	Min Sch	Min Thk	Min Sch	Min Thk	Min Thk
		mm		mm		mm	mm
1/2"	Sch 160	4,78	Sch 80 or XS	3,73	Sch 80S	3,73	1
3/4"	Sch 160	5,56	Sch 80 or XS	3,91	Sch 80S	3,91	1
1"	Sch 80	4,55	Sch 80 or XS	4,55	Sch 80S	4,55	1,5
1 1/2"	Sch 80	5,08	Sch 80 or XS	5,08	Sch 80S	5,08	1,5
2"	Sch 80	5,54	Sch 80 or XS	5,54	Sch 80S	5,54	1,5
3"	Sch 80	7,62	Sch 80 or XS	7,62	Sch 40S	7,62	1,5
4"			Sch 40 or STD	6,02	Sch 40S	6,02	2
6"			Sch 40 or STD	7,11	Sch 10S	7,11	2
8"			Sch 20	6,35	Sch 10S	3,76	2,5
10"			Sch 20	6,35	Sch 10S	4,19	3
12"			Sch 20	6,35	Sch 10S	4,57	3,5
14"			Sch 20	7,92	Sch 10S	4,78	3,5
16"			Sch 20	7,92	Sch 10S	4,78	4
18"			Sch 20	9,53	Sch 10S	4,78	4,5
20"			Sch 20 or STD	9,53	Sch 10S	5,54	5
22"			Sch 20 or STD	6,35	Sch 10S	6,35	5,5
24"			Sch 20 or STD	9,53	Sch 10S	6,35	5,5
26"			Sch 20 or XS	12,7	Sch 10	7,92	6
28"			Sch 20 or XS	12,7	Sch 10	7,92	7
30"			Sch 20 or XS	12,7	Sch 10	7,92	7,5
36"			Sch 20 or XS	12,7	Sch 10	7,92	7,5

## 9. ASME B36
				ASME B36.10M SCHEDULE / IDENTIFICATION
Size	dext	Sch 5	Sch 10	Sch 20	Sch 30	Sch 40	Sch 60	Sch 80	Sch 100	Sch 120	Sch 140	Sch 160	STD	XS	XXS
1/2"	21,3	1,65	2,11	0	2,41	2,77	0	3,73	0	0	0	4,78	2,77	3,73	7,47
3/4"	26,7	1,65	2,11	0	2,41	2,87	0	3,91	0	0	0	5,56	2,87	3,91	7,82
1"	33,4	1,65	2,77	0	2,9	3,38	0	4,55	0	0	0	6,35	3,38	4,55	9,09
1.5"	48,3	1,65	2,77	0	3,18	3,68	0	5,08	0	0	0	7,14	3,68	5,08	10,15
2"	60,3	1,65	2,77	0	3,18	3,91	0	5,54	0	0	0	8,74	3,91	5,54	11,07
3"	88,9	2,11	3,05	0	4,78	5,49	0	7,62	0	0	0	11,13	5,49	7,62	15,24
4"	114,3	2,11	3,05	0	4,78	6,02	0	8,56	0	11,13	0	13,49	6,02	8,56	17,12
6"	168,3	2,77	3,4	0	0	7,11	0	10,97	0	14,27	0	18,26	7,11	10,97	21,95
8"	219,1	2,77	3,76	6,35	7,04	8,18	10,31	12,7	15,09	18,26	20,62	23,01	8,18	12,7	22,23
10"	273	3,4	4,19	6,35	7,8	9,27	12,7	15,09	18,26	21,44	25,4	28,58	9,27	12,7	25,4
12"	323,8	3,96	4,57	6,35	8,38	10,31	14,27	17,48	21,44	25,4	28,58	33,32	9,53	12,7	25,4
14"	355,6	3,96	6,35	7,92	9,53	11,13	15,09	19,05	23,83	27,79	31,75	35,71	9,53	12,7	0
16"	406,4	4,19	6,35	7,92	9,53	12,7	16,66	21,44	26,19	30,96	36,53	40,49	9,53	12,7	0
18"	457	4,19	6,35	7,92	11,13	14,27	19,05	23,83	29,36	34,93	39,67	45,24	9,53	12,7	0
20"	508	4,78	6,35	9,53	12,7	15,09	20,62	26,19	32,54	38,1	44,45	50,01	9,53	12,7	0
22"	559	4,78	6,35	9,53	12,7	0	22,23	28,58	34,93	41,28	47,63	53,98	9,53	12,7	0
24"	610	5,54	6,35	9,53	14,27	17,48	24,61	30,96	38,89	46,02	52,37	59,54	9,53	12,7	0
26"	660	0	7,92	12,7	15,88	0	0	0	0	0	0	0	9,53	12,7	0
28"	711	0	7,92	12,7	0	0	0	0	0	0	0	0	9,53	12,7	0
30"	762	6,35	7,92	12,7	15,88	0	0	0	0	0	0	0	9,53	12,7	0
32"	813	0	7,92	12,7	15,88	17,48	0	0	0	0	0	0	9,53	12,7	0
34"	864	0	7,92	12,7	15,88	17,48	0	0	0	0	0	0	9,53	12,7	0
36"	914	0	7,92	12,7	15,88	19,05	0	0	0	0	0	0	9,53	12,7	0
38"	965					9,53	12,7
40"	1016					9,53	12,7
42"	1067					9,53	12,7
44"	1118					9,53	12,7
46"	1168					9,53	12,7
48"	1219					9,53	12,7

				ASME B36.19M & ASME B36.10M SCHEDULE / IDENTIFICATION
Size	Sch 5S	Sch 10S	Sch 10	Sch 20	Sch 30	Sch 40S	Sch 40	Sch 60	Sch 80S	Sch 80	Sch 100	Sch 120	Sch 140	Sch 160		STD	XS	XXS
1/2"	1,65	2,11	0	0	2,41	2,77	2,77	0	3,73	3,73	0	0	0	4,78	0	2,77	3,73	7,47
3/4"	1,65	2,11	0	0	2,41	2,87	2,87	0	3,91	3,91	0	0	0	5,56	0	2,87	3,91	7,82
1"	1,65	2,77	0	0	2,9	3,38	3,38	0	4,55	4,55	0	0	0	6,35	0	3,38	4,55	9,09
1.5"	1,65	2,77	0	0	3,18	3,68	3,68	0	5,08	5,08	0	0	0	7,14	0	3,68	5,08	10,15
2"	1,65	2,77	0	0	3,18	3,91	3,91	0	5,54	5,54	0	0	0	8,74	0	3,91	5,54	11,07
3"	2,11	3,05	0	0	4,78	5,49	5,49	0	7,62	7,62	0	0	0	11,13	0	5,49	7,62	15,24
4"	2,11	3,05	0	0	4,78	6,02	6,02	0	8,56	8,56	0	11,13	0	13,49	0	6,02	8,56	17,12
6"	2,77	3,4	0	0	0	7,11	7,11	0	10,97	10,97	0	14,27	0	18,26	0	7,11	10,97	21,95
8"	2,77	3,76	0	6,35	7,04	8,18	8,18	10,31	12,7	12,7	15,09	18,26	20,62	23,01	25,4	8,18	12,7	22,23
10"	3,4	4,19	0	6,35	7,8	9,27	9,27	12,7	12,7	15,09	18,26	21,44	25,4	28,58	31,75	9,27	12,7	25,4
12"	3,96	4,57	0	6,35	8,38	9,53	10,31	14,27	12,7	17,48	21,44	25,4	28,58	33,32	0	9,53	12,7	25,4
14"	3,96	4,78	6,35	7,92	9,53	0	11,13	15,09	0	19,05	23,83	27,79	31,75	35,71	0	9,53	12,7	0
16"	4,19	4,78	6,35	7,92	9,53	0	12,7	16,66	0	21,44	26,19	30,96	36,53	40,49	0	9,53	12,7	0
18"	4,19	4,78	6,35	7,92	11,13	0	14,27	19,05	0	23,83	29,36	34,93	39,67	45,24	0	9,53	12,7	0
20"	4,78	5,54	6,35	9,53	12,7	0	15,09	20,62	0	26,19	32,54	38,1	44,45	50,01	0	9,53	12,7	0
22"	4,78	5,54	6,35	9,53	12,7	0	0	22,23	0	28,58	34,93	41,28	47,63	53,98	0	9,53	12,7	0
24"	5,54	6,35	6,35	9,53	14,27	0	17,48	24,61	0	30,96	38,89	46,02	52,37	59,54	0	9,53	12,7	0
26"	0	0	7,92	12,7	0	0	0	0	0	0	0	0	0	0	0	9,53	12,7	0
28"	0	0	7,92	12,7	15,88	0	0	0	0	0	0	0	0	0	0	9,53	12,7	0
30"	6,35	7,92	7,92	12,7	15,88	0	0	0	0	0	0	0	0	0	0	9,53	12,7	0
32"	0	0	7,92	12,7	15,88	0	17,48	0	0	0	0	0	0	0	0	9,53	12,7	0
34"	0	0	7,92	12,7	15,88	0	17,48	0	0	0	0	0	0	0	0	9,53	12,7	0
36"	0	0	7,92	12,7	15,88	0	19,05	0	0	0	0	0	0	0	0	9,53	12,7	0

## 10. Corrosion
1. Corrosion Allowance for ASME B31.3 Piping"					2. Design pressure and temperature

"Per Code, I have calculated a minimum pressure design thickness of
some 6" Sch. 80, ASTM A-335, P-11 Piping. How do you arrive at a figure
to allow for corrosion allowance. A corrosion allowance of 0.063" (1/16") is
typical, but is there a formula or table to provide this number? Does a
mandatory corrosion allowance have to be figured in to satisfy the Code?"
CA =	0,063	in
CA =	1,60	mm

B31.3 does not stipulate a corrosion
allowance (CA). Corrosion allowances are normally established by
the end user and are somewhat based on personal preferences
and industry tradition. 0.062" for piping is a common CA; however,
you are free to set whatever corrosion allowances you wish,
unless a state or local agency has adopted and superceded B31.3.
To specify the pipe, add the CA to the minimum design thickness
and select a pipe schedule that is equal to or greater than the
Min. + CA.

Corrosion Allowance

The corrosion allowance should be based on the required service life, acid concentration, temperature, geographic location and upon whether or not anodic protection or an internal protective coating is installed.

In general, the roof of a storage tank should be designed with a minimum 3 mm corrosion allowance. The shell and tank bottom should have a minimum of 6 mm corrosion allowance.

http://www.sulphuric-acid.com/techmanual/Storage/storagetanks.htm#Corrosion%20Allowance

## 11. Appendix M
Appendix M. Guide to classifying fluid services

## 12. pipe Press-Temp ratings
http://www.engineeringtoolbox.com/astm-steel-pipes-pressure-temperature-40_742.html
ASTM A106, API 5L and ASTM A 53 Seamless carbon steel pipes. Pressure and Temperature Ratings
ASTM A106, API 5L and ASTM A53 Seamless Carbon Steel Pipes - Pressure and Temperature Ratings
					ASTM A106, API 5L, and ASTM A53 seamless CS pipes - Pressure and temperature ratings
Pressure (kPa) and temperature (oC) ratings of ASTM A106, API 5L and ASTM A53 Seamless Carbon Steel Pipes at temperatures ranging from -29ºC to 450ºC

Maximum allowable pressure and temperature ratings for petroleum refinery piping and chemical plant piping systems grade B with plane ends to ANSI/ASME B31.3 Process Piping.

Maximum Allowable Pressure (kPa)
Nominal Size	Schedule no.		Wall Thickness	Temperature (oC)
(mm)			(mm)	-67	205	260	350	370	400	4301)	450
				Maximum Allowable Stress (kPa)
				137.800	137.800	130.221	117.130	115.752	89.570	74.412	59.943
15	STD	40	2,77	34.416	34.416	32.528	29.255	28.910	22.372	18.589	14.972
	XS	80	3,73	48.092	48.092	45.466	40.878	40.396	31.260	25.969	20.918
		160	4,78	62.830	62.830	59.378	53.404	52.777	40.837	33.929	27.333
	XXS		7,47	98.245	98.245	92.836	83.507	82.522	63.857	53.053	42.739
20	STD	40	2,87	28.070	28.070	26.526	23.860	23.578	18.245	15.158	12.209
	XS	80	3,91	39.418	39.418	37.247	33.506	33.106	25.617	21.283	17.142
		160	5,56	58.152	58.152	54.955	49.429	48.843	37.799	31.398	25.293
	XXS		7,82	83.107	83.107	78.539	70.643	69.809	54.024	44.881	36.152
25	STD	40	3,38	26.251	26.251	24.804	22.310	22.048	17.060	14.173	11.417
	XS	80	4,55	36.283	36.283	34.285	30.862	30.474	23.584	19.595	15.785
		160	6,35	52.481	52.481	49.594	44.606	44.082	34.112	28.339	22.827
	XXS		9,09	77.030	77.030	72.793	65.476	64.704	50.070	41.595	33.506
32	STD	40	3,56	21.614	21.614	20.421	18.369	18.155	14.049	11.672	9.404
	XS	80	4,85	30.178	30.178	28.518	25.651	25.348	19.616	16.295	13.125
		160	6,35	40.596	40.596	38.364	34.505	34.099	26.389	21.924	17.659
	XXS		9,7	64.601	64.601	61.045	54.906	54.266	41.988	34.884	28.097
40	STD	40	3,68	19.444	19.444	18.375	16.529	16.329	12.636	10.550	8.454
	XS	80	5,08	27.402	27.402	25.900	23.295	23.019	17.811	14.800	11.919
		160	7,14	39.738	39.738	37.599	33.816	33.416	25.858	21.483	17.308
	XXS		10,16	58.779	58.799	55.547	49.966	49.374	38.205	31.742	25.569
50	STD	40	3,91	16.378	16.378	15.468	13.925	13.759	10.645	8.847	7.124
	XS	80	5,54	23.653	23.653	22.351	20.105	19.871	15.378	12.774	10.287
		160	8,74	38.866	38.866	36.731	33.037	32.652	25.266	20.987	16.908
	XXS		11,07	50.793	50.793	48.003	43.173	42.670	33.017	27.429	22.096
65	STD	40	5,16	17.914	17.914	16.929	15.227	15.048	11.644	9.674	7.793
	XS	80	7,01	24.818	24.818	23.447	21.097	20.849	16.129	13.401	10.797
		160	9,53	34.615	34.615	32.714	29.420	29.076	22.503	18.693	15.055
	XXS		14,02	53.081	53.081	50.159	45.116	44.585	34.498	28.662	23.088
80	STD	40	5,49	15.558	15.558	14.969	13.222	13.063	10.108	8.399	6.766
	XS	80	7,62	21.986	21.968	20.780	18.693	18.472	14.290	11.871	9.563
		160	11,13	33.079	33.079	31.253	28.111	27.780	21.497	17.859	14.386
	XXS		15,24	46.976	46.976	44.392	39.928	39.459	30.536	25.369	20.436
100	STD	40	6,02	13.187	13.187	12.464	11.210	11.079	8.571	7.124	5.739
	XS	80	8,56	19.058	19.058	18.010	16.198	16.012	12.388	12.094	8.289
		120	11,13	25.190	25.190	23.805	21.407	21.159	16.371	13.601	10.995
		160	13,49	31.019	31.019	29.310	26.368	26.058	20.160	16.750	13.208
	XXS		17,12	40.348	40.348	38.129	34.298	33.892	26.230	21.786	17.549
125	STD	40	6,55	11.561	11.561	10.921	9.825	9.708	7.510	6.243	5.038
	XS	80	9,53	17.060	17.060	16.122	14.503	14.331	11.093	9.212	7.421
		120	12,7	23.130	23.130	21.855	19.657	19.430	15.034	12.492	10.059
		160	15,88	29.407	29.407	27.787	24.997	24.701	19.113	15.881	12.795
	XXS		19,05	35.897	35.897	33.926	30.516	30.158	23.337	19.388	15.620
150	STD	40	7,11	10.550	10.550	9.928	8.924	8.819	6.828	5.370	4.568
	XS	80	10,97	16.474	16.474	15.571	14.007	13.842	10.707	8.895	7.165
		120	14,27	21.745	21.745	20.553	18.448	18.265	14.138	11.747	9.460
	XXS	160	18,26	28.325	28.325	26.768	24.074	23.784	18.410	15.296	12.319
200		20	6,35	7.138	7.138	6.745	6.063	5.994	4.637	3.852	3.100
		30	7,04	7.924	7.924	7.489	6.732	6.656	5.147	4.279	3.445
	STD	40	8,18	9.246	9.246	8.737	7.855	7.765	6.008	4.995	4.024
		60	10,31	11.741	11.741	11.093	9.977	9.860	7.627	6.339	5.105
	XS	80	12,7	14.572	14.572	13.766	12.388	12.237	9.474	7.868	6.338
		100	150,9	17.452	17.452	16.488	14.834	14.655	11.341	9.426	7.593
		120	18,26	21.345	21.345	20.174	18.148	17.935	13.876	11.527	9.288
		140	20,62	24.308	24.308	22.971	20.656	20.415	15.799	13.125	10.569
	XXS		22,23	26.334	26.334	24.877	22.386	22.124	17.115	14.221	11.458
		160	23,01	27.340	27.340	25.838	23.240	22.964	17.769	14.765	11.892
250		20	6,35	5.698	5.698	5.388	4.844	4.789	3.707	3.080	2.480
		30	7,8	7.028	7.028	6.642	5.974	5.905	4.568	3.796	3.059
	STD	40	9,27	8.385	8.385	7.923	7.131	7.048	5.450	4.527	3.652
	XS	60	12,7	11.596	11.596	10.955	9.853	9.736	7.538	6.263	5.043
		80	15,09	13.863	13.863	13.098	11.781	11.644	9.012	7.483	6.028
		100	18,26	16.922	16.922	15.992	14.386	14.214	10.996	9.136	7.359
		120	21,44	20.036	20.036	18.934	17.032	16.825	13.022	10.817	8.716
	XXS	140	25,4	23.998	23.998	16.474	20.394	20.153	15.599	12.960	10.438
		160	28,58	27.229	27.229	25.734	23.143	22.875	17.700	14.703	11.844
300		20	6,35	4.795	4.795	4.534	4.072	4.024	3.114	2.591	2.088
		30	8,38	6.359	6.359	6.008	5.402	5.540	4.134	3.431	2.763
	STD		9,53	7.241	7.241	6.842	6.153	6.084	4.706	3.914	3.149
		40	10,31	7.854	7.854	7.421	6.676	6.601	5.015	4.244	3.417
	XS		12,7	9.722	9.722	9.191	8.268	8.165	6.318	5.250	4.230
		60	14,27	10.969	10.969	10.363	9.322	9.212	7.131	5.925	4.768
		80	17,48	13.525	13.525	12.850	11.492	11.362	8.792	7.303	5.884
		100	21,44	16.736	16.736	15.819	14.227	14.062	10.879	9.040	7.283
	XXS	120	25,4	20.015	20.015	18.913	17.011	16.811	13.008	10.804	8.702
		140	28,58	22.682	22.682	21.435	19.278	19.051	14.744	12.244	9.866
		160	33,32	26.740	26.740	25.273	22.730	22.461	17.383	14.441	11.630
350		10	6,35	4.361	4.361	4.120	3.707	3.665	2.831	2.356	1.895
		20	7,92	5.457	5.457	5.161	4.644	4.589	3.548	2.949	2.377
	STD	30	9,53	6.580	6.580	6.222	5.595	5.533	4.279	3.555	2.866
		40	11,13	7.717	7.717	7.310	6.559	6.477	5.016	4.168	3.355
	XS		12,7	8.833	8.833	8.351	7.510	7.421	5.739	4.768	3.845
		60	15,09	10.541	10.541	9.963	8.964	8.861	6.855	5.691	4.589
		80	19,05	13.421	13.421	12.684	11.410	11.272	9.723	7.248	5.836
		100	23,83	16.949	16.949	16.019	14.407	14.242	11.017	9.157	7.372
		120	27,79	19.933	19.933	18.837	16.943	16.743	12.960	10.762	8.675
		140	31,75	22.964	22.964	21.703	19.519	19.292	14.931	12.402	9.990
		160	35,71	26.051	26.051	24.618	22.144	21.883	16.936	14.069	11.334
400		10	6,35	3.810	3.810	3.603	3.238	3.197	2.474	2.060	1.660
		20	7,92	4.768	4.768	4.507	4.051	4.004	3.100	2.577	2.074
	STD	30	9,53	5.746	5.746	5.429	4.885	4.830	3.734	3.100	2.501
	XS	40	12,7	7.703	7.703	7.283	6.545	6.470	5.009	4.126	3.349
		60	16,66	10.176	10.176	9.618	8.654	8.550	6.614	5.498	4.430
		80	21,44	13.208	13.208	12.478	11.224	11.093	8.585	7.131	5.746
		100	26,19	16.274	16.274	15.378	13.835	13.670	10.576	8.785	7.076
		120	30,96	19.409	19.409	18.341	16.481	16.302	12.616	10.480	8.440
		140	36,53	23.130	23.130	21.855	19.657	19.430	15.034	12.492	10.059
		160	40,49	25.824	25.824	24.404	21.952	21.697	16.784	13.945	11.238
450		10	6,35	3.383	3.383	3.197	2.873	2.839	2.198	1.826	1.474
		20	7,92	4.230	4.230	3.996	3.597	3.555	2.749	2.287	1.839
	STD		9,53	5.099	5.099	4.816	4.334	4.286	3.314	2.756	2.219
	XS	30	11,13	5.967	5.967	5.643	5.071	5.016	3.879	3.225	2.598
			12,7	6.835	6.835	6.456	5.808	5.739	4.437	3.686	2.969
		40	14,27	7.696	7.696	7.276	6.545	6.463	5.002	4.155	3.349
		60	19,05	10.349	10.349	9.784	8.799	8.695	6.725	5.588	4.499
		80	23,83	13.043	13.043	12.326	11.086	10.955	8.475	7.042	5.670
		100	29,36	16.219	16.219	15.323	13.787	13.622	10.542	8.757	7.055
		120	34,93	19.464	19.464	18.389	16.543	16.350	12.650	10.507	8.468
		140	39,67	22.282	22.282	21.056	18.941	18.713	11.483	12.030	9.694
		160	45,24	25.638	25.638	24.225	21.793	21.531	16.660	13.842	11.155
500		10	6,35	3.038	3.038	2.873	2.574	2.556	1.977	1.640	1.323
	STD	20	9,53	4.582	4.582	4.327	3.893	3.852	2.976	2.474	1.991
	XS	30	12,7	6.139	6.139	5.801	5.216	5.154	3.989	3.314	2.666
		40	15,09	7.317	7.317	6.911	6.215	6.146	4.754	3.948	3.183
		60	20,62	10.080	10.080	9.522	8.564	8.468	6.552	5.443	4.382
		80	26,19	12.898	12.898	12.188	10.962	10.831	8.385	6.966	5.608
		100	32,54	16.171	16.171	15.287	13.746	13.580	10.514	8.730	7.035
		120	38,1	19.085	19.085	18.037	16.226	16.033	12.409	10.307	8.302
		140	44,45	22.475	22.475	21.242	19.106	18.879	14.614	12.140	9.777
		160	50,01	25.450	25.450	24.094	21.675	21.421	16.577	13.766	11.093
600		10	6,35	2.529	2.529	2.391	2.150	2.129	1.647	1.364	1.102
	STD	20	9,53	3.810	3.810	3.603	3.238	3.197	2.474	2.060	1.660
	XS		12,7	5.097	5.097	4.816	4.334	4.286	3.314	2.756	2.219
		30	14,27	5.739	5.739	5.423	4.878	4.823	3.734	3.100	2.494
		40	17,48	7.055	7.055	6.670	5.994	5.925	4.589	3.810	3.066
		60	24,61	10.018	10.018	9.467	8.516	8.420	6.511	5.409	4.361
		80	30,96	12.691	12.691	12.002	10.783	10.659	8.254	6.856	5.519
		100	38,89	16.102	16.102	15.220	13.690	10.528	10.466	8.695	7.007
		120	46,02	19.223	19.223	18.168	16.336	16.150	12.491	10.383	8.364
		140	52,37	22.048	22.048	20.835	18.741	18.520	14.331	11.906	9.591
		160	59,54	25.279	25.279	23.888	21.489	21.235	16.433	13.649	10.996

1) Due to possible conversion of carbon to graphite (graphitization) - carbon steel pipes should be avoided for temperatures above 425oC. Instead Alloy steel should be used.

1 Pa = 10-6 N/mm2 = 10-5 bar = 0.1020 kp/m2 = 1.02x10-4 m H2O = 9.869x10-6 atm = 1.45x10-4 psi (lbf/in2)
T(oF) = [T(oC)](9/5) + 32

					c: the sum of the mechanical allowances ( thread or groove depth) plus corrosion and erosion allowances.
					ci: internal allowances
					co: external allowances
					For macined surfaces or groves whre the tolerance is not specified, the tolerance shall be assumed to be 0.5 mm in addition to thespecified depth of the cut
					B31.3, K304 Pressure design of high pressure componentes

					For threaded components, the nominal thread depth (dimension H of ASME B1.20.1 or equivalent) shall pply, except the following four cases.
					B31.3, K304 Pressure design of high pressure componentes

## 13. Non-shock press.
ANSI B16.5 - Maximum Pressure and Temperature Ratings

Non-shock pressure (psig) and temperature ratings for steel pipe flanges and flanged fittings

Maximum allowable non-shock pressure (psig) and temperature ratings for steel pipe flanges and flanged fittings according the American National Standard ANSI B16.5 - 1988.
Maximum Allowable non-shock Pressure (psig)
Temperature	Pressure Class (lb)
(oF)	150	300	400	600	900	1500	2500			ANSI B16.5 - Maximum Pressure and Temperature Ratings
	Hydrostatic Test Pressure (psig)					Non-shock pressure (psig) and temperature ratings for steel pipe flanges and flanged fittings
	450	1125	1500	2225	3350	5575	9275
-20 to 100	285	740	990	1480	2220	3705	6170
200	260	675	900	1350	2025	3375	5625
300	230	655	875	1315	1970	3280	5470
400	200	635	845	1270	1900	3170	5280
500	170	600	800	1200	1795	2995	4990
600	140	550	730	1095	1640	2735	4560
650	125	535	715	1075	1610	2685	4475
700	110	535	710	1065	1600	2665	4440
750	95	505	670	1010	1510	2520	4200
800	80	410	550	825	1235	2060	3430
850	65	270	355	535	805	1340	2230
900	50	170	230	345	515	860	1430
950	35	105	140	205	310	515	860
1000	20	50	70	105	155	260	430

Maximum Allowable non-shock Pressure (bar g)
Temperature	Pressure Class (lb)
(oF)	150	300	400	600	900	1500	2500
	Hydrostatic Test Pressure (bar g)
	31,0	77,6	103,4	153,4	231,0	384,4	639,5
-20 to 100	19,7	51,0	68,3	102,0	153,1	255,5	425,4
93	17,9	46,5	62,1	93,1	139,6	232,7	387,8
149	15,9	45,2	60,3	90,7	135,8	226,1	377,1
204	13,8	43,8	58,3	87,6	131,0	218,6	364,0
260	11,7	41,4	55,2	82,7	123,8	206,5	344,0
316	9,7	37,9	50,3	75,5	113,1	188,6	314,4
343	8,6	36,9	49,3	74,1	111,0	185,1	308,5
371	7,6	36,9	49,0	73,4	110,3	183,7	306,1
399	6,6	34,8	46,2	69,6	104,1	173,7	289,6
427	5,5	28,3	37,9	56,9	85,2	142,0	236,5
454	4,5	18,6	24,5	36,9	55,5	92,4	153,8
482	3,4	11,7	15,9	23,8	35,5	59,3	98,6
510	2,4	7,2	9,7	14,1	21,4	35,5	59,3
538	1,4	3,4	4,8	7,2	10,7	17,9	29,6

## 14. Example
Sample wall thickness calculation					Data					6.- Basic thickness
				NPS 2, threaded		dn =	2	in
				Design pressure		P =	150	psi
				P =	1,03	MPa
				Design temperature		temp =	500	°F		t =	P * dext / ( 2* (sallow * E + P* Y) )
				temp =	260	°C		P =	1,03	MPa
				Corrosion allowance		CA =	1/16	in		d =	60,3	mm
				CA =	1,59	mm		sallow =	130	MPa
				E =	#NAME?	-
				1.- Pipe exterior diameter					Y =	0,4	-
				dn =	2					t =	#NAME?	mm
				de =	60,3	mm
				7.- Over thickness "c"
				2.- Tread Depth: TD		ASME B1.20.1-1983				c =	CA + TD
				Table 2					CA =	1,59	mm
				For a nominal diameter		2	in			TD =	1,91	mm
				Table 2 gives		11,5	Threads / in	Sheet 6		c =	3,50	mm
				Tabla 1
				For a number of threads		11,5	Threads / in			8.- Corrected thicknes value (corrosion and thread)
				Table 2 gives a Height of Sharp V Thread					tm =	t + c
				TD =	0,07531	in		Sheet 6		t =	#NAME?	mm
				TD =	1,91	mm				c =	3,50	mm
				tm =	#NAME?	mm
				3.- Coefficient Y
				ASME 304.1.1-304.2.1					9.- Mill tolerance
				Table 304.1.1.					MT =	12,5	%		Sheet 7
				t <=	482	ºC				Minimum nominal pipe thickness
				Y =	0,4			Sheet 5		tmin =	tm * (100 /(100 - MT)
				tm =	#NAME?	mm
				4. Allowed stress					MT =	12,5	%
				For material	A 53 Gr. B		187.900,0	psi		tmin =	#NAME?	mm =	#NAME?	in
				sallow =	130	MPa
				10.- Selected schedule
				5.- Longitudinal weld joint value "E"					SCH =	80
				ASME B31.3, Table A-1B					dn =	2	in
				Longitudinal weld joint		Type S	(Seamless pipe)			s =	Pipe_Imp_CS_Thickness_dn_sch
				E =	#NAME?			Sheet 4		s =	5,54	mm
				0,218	in

## 15.- Pressure ratings
For pressure rating and piping class, see file
Maximum allowable pipe pressures for A53, A106 and API 5L seamless pipes _­CS flanges Press.-Temp. ratings
Sheet:	CS flanges-Press & Temp ratings

Maximum temperature and pressure ratings of flanges conforming dimensions ASME B16.5 Pipe Flanges and Flanged Fittings -
and materials specification to ASTM A-105 Specification for Carbon Steel Forgings for Piping Applications - temperature
in Celcius degrees and pressure in bar

For maximum allowable pressures see file
Maximum allowable pipe pressures for A53, A106 and API 5L seamless pipes _­CS flanges Press.-Temp. ratings
Sheet:	Max. Allowable Pressures

Maximumm allowable pressures [Mpa], for seamless pipes, steels grade B: A53, A106 and d API 5L, for nominal diameter "dn"
and schedule "Sch", acording "Ec 3a", ASME B31.3, temperatures from 38°C to 593°C. (E = 1 and Y = 0,4)

## 16.- Mill tolerance
				Return to sheet Wall thickness
				1

Required thickness				Mill tolerance				ASTM A 53					Reference [4]

treq =	tdis + OT	(2)		Comparison between the use				tmin >= 0.875 * tnom			Eq. (a)			tmin >= treq / 0.875			(4.10)
				indicated in ASTM A 53 /A 106
treq: minimum required thickness,				and the use indicated in [4]				tnom: nominal (average) wall thickness
including mechanical, corrosion					tmin: minimum wall thickness
and erosion allowances
				ASTM 106
treq (also tm), according					Minimum wall thickness on inspection for
ASME B31.3, #304.1.1, Eq. (2)					Nominal (Average) pipe wall thickness

				13.3 Thickness- The minimum wall thickness
(see sheet B31.3_304)					" tmin" at any point shall not be more than 12.5 %
tdis (also t) pressure design					under the nominal wall thckness specified " tnom"
thickness, as calculated in
accordance with para. 304.1.2					The requirement that must be fulfilled, is that the
for internal pressure, Eq (3a)					minimum value of the pipe thickness shall be
(see sheet B31.3_304)					greater than the calculated required thickness

				tmin >	treq	Eq. (b)

OT: Over thickness (also c)
				tnom >	tmin	Eq. (f)

OT: the sum of the mechanical
allowances (thread or grove
depth) plus corrosion and
erosion allowances.					In page 2 it is shown that the set of equations (a) and (b) is equivalent to the set of equations (4.10) and (f)
CA: Corrosion allowance
TD: Thread Depth					In page 3 it is shown the application of both cases.

				2

				3
ASTM A 53/ ASTM A 106					Sheet "14. Example" [4]

For the example in sheet "Wall thickness"					For the example in sheet "14. Example"
dn =	2	"					dn =	2	"
sch =	80					sch =	80
the nominal thickness is					the nominal thickness is
tnom =	5,54	mm					tnom =	5,54	mm

For the example conditions, the required thickness is					For the example conditions, the required thickness is
treq =	3,74	mm					treq =	3,74	mm

According A 53 and A 106, the minimum wall thickness is					According [4], Eq. (4.10)
(see sheet "7. MT"					(see sheet "14. Example)
tmin =	tnom * 0.875		Eq. (a)				tmin =	treq / 0.875		Eq. (4.10)
tmin =	4,85	mm					tmin =	4,27	mm

The requirement that must be fulfilled is that the minimum					The requirement that must be fulfilled is that the nominal
value of the pipe thickness shall be greater than the					value of the pipe thickness shall be greater than the
calculated required thickness					calculated minimum thickness
tmin >	treq		Eq. (b)				tnom >	tmin

In this case, the selecterd shedule is correct since					In this case, the selecterd shedule is correct since
4,85	>	3,74					5,54	>	4,27

[5] ASTM A106					[4]	Process Piping
				Charles Becht
				ASME Press. New York 2002

				Tmin = minimum wall thickness
				tn = nominal wall thickness

Applicatioin in					Applicatioin in
Sheet "Wall thickness"					Sheet "14. Example"

## Combo box
Combo Box			View					Vlookup
			Toolbars
4	Linked cell		Form Controls
14			the Form Controls windos appears
11	1
12	2
13	3
14	4
15	5
16	6

Required is to obtain the position
of a selected cell in a given range.
The position should appear in the			Design mode, ON
red cell			Click the icon Combo Box
			In the document, drag to create the control
The cell to be located is selected
using the Drop-down menu of the			Note. The control box can be moved to a diffrent sheet
Control Box.
In the example, if the selected cell			Cancel. To close the Combo Box wizard
in the Control Box is the cell with			Right-click the control and choose Control
the number “12”			Data
then, the result for the position			Linked cell. Input the dresired cell
will be: 2 (shown in the red cell)			in the example, cell C6
			Source cell range
Note.			in the example, the range C7:D12
For the Control Box to accept			Close Properties Combo Box
a selection, the design mode has			Design mode OFF
to be in OFF mode.			Make a selection in the Control Box

			Use Vlookup to obtain the index (red cell)			See note 1

Note 1

The method used is not the way it should be.
The reason of the trick used is due to the lack of knowledge of the author.
The use of a Combo box in Excel is straight forward. Not but in LO.

## Combo_box
Combo Box			View					Vlookup
			Toolbars
4	Linked cell		Form Controls
14			the Form Controls windos appears
11	1
12	2
13	3
14	4
15	5
16	6

Required is to obtain the position
of a selected cell in a given range.
The position should appear in the			Design mode, ON
red cell			Click the icon Combo Box
			In the document, drag to create the control
The cell to be located is selected
using the Drop-down menu of the			Note. The control box can be moved to a diffrent sheet
Control Box.
In the example, if the selected cell			Cancel. To close the Combo Box wizard
in the Control Box is the cell with			Right-click the control and choose Control
the number “12”			Data
then, the result for the position			Linked cell. Input the dresired cell
will be: 2 (shown in the red cell)			in the example, cell C6
			Source cell range
Note.			in the example, the range C7:D12
For the Control Box to accept			Close Properties Combo Box
a selection, the design mode has			Design mode OFF
to be in OFF mode.			Make a selection in the Control Box

			Use Vlookup to obtain the index (red cell)			See note 1

Note 1

The method used is not the way it should be.
The reason of the trick used is due to the lack of knowledge of the author.
The use of a Combo box in Excel is straight forward. Not but in LO.

## Ref
[1]

[2]

[3]

[4]	Curso de transporte hidraulico de solidos
	Tecnex
	JRI

[5]

					Carlos J. Cruz
					www.piping-tools.net
					cjcruz15@vtr.net

[6]	Slurry pumping manual
	Warman International Ltd.
	1st edition, 2002

[21]	http://www.azom.com/article.aspx?ArticleID=1417				Ex [3]

[22]	http://taninos.tripod.com/mallas.htm				Ex [4]

	ASME B1.20.1 83
	Table 2. Basic dimensions of American
	National Standard Taper Pipe Thread

	American National Standard ANSI B16.5 - 1988.